## total-DFT
Ec | Ea | Ebind | Ebind/Ec | (Ebind)2/Ec | element | supports
2.96 | 1.21 | 2.64 | 0.8918919 | 2.354595 | Ag | CeO2(100)
2.96 | 0.61 | 1.7 | 0.5743243 | 0.9763514 | Ag | CeO2(111)
2.96 | 0.000425 | 0.48342 | 0.1633176 | 0.07895098 | Ag | Graphene
2.96 | 0.11 | 0.75 | 0.2533784 | 0.1900338 | Ag | MgO(101)
2.96 | 0.14 | 0.91 | 0.3074324 | 0.2797635 | Ag | MoS2
2.96 | 0.81396 | 1.7794 | 0.6011486 | 1.069684 | Ag | SrTiO3
2.96 | 1.37 | 2.8 | 0.9459459 | 2.648649 | Ag | Steps of CeO2
2.96 | 0.12 | 1.81 | 0.6114865 | 1.106791 | Ag | TiO2(110)
2.96 | 0.1 | 1.2089 | 0.4084122 | 0.4937295 | Ag | ZnO(100)
3.58 | 1.69 | 3.28 | 0.9162011 | 3.00514 | Au | CeO2(100)
3.58 | 0.26 | 1.45 | 0.4050279 | 0.5872905 | Au | CeO2(111)
3.58 | 0.01391 | 0.57064 | 0.1593966 | 0.0909581 | Au | Graphene
3.58 | 0.23 | 1.23 | 0.3435754 | 0.4225978 | Au | MgO(102)
3.58 | 0.2 | 1.05 | 0.2932961 | 0.3079609 | Au | MoS2
3.58 | 0.16 | 1.21992 | 0.3407598 | 0.4156997 | Au | SrTiO3
3.58 | 2.23 | 3.45 | 0.9636872 | 3.324721 | Au | Steps of CeO2
3.58 | 0.03 | 1.04 | 0.2905028 | 0.3021229 | Au | TiO2(110)
3.58 | 0.211 | 1.5 | 0.4189944 | 0.6284916 | Au | ZnO(100)
5.3 | 3.47 | 5.43 | 1.024528 | 5.563189 | Co | CeO2(100)
5.3 | 1.9 | 4.32 | 0.8150943 | 3.521208 | Co | CeO2(111)
5.3 | 0.06 | 1.26375 | 0.2384434 | 0.3013328 | Co | Graphene
5.3 | 0.24 | 1.37 | 0.2584906 | 0.3541321 | Co | MgO(106)
5.3 | 0.66 | 3.07 | 0.5792453 | 1.778283 | Co | MoS2
5.3 | 2.93 | 4.99996 | 0.9433887 | 4.716906 | Co | SrTiO3
5.3 | 3.24 | 5.21 | 0.9830189 | 5.121528 | Co | Steps of CeO2
5.3 | 1.01 | 3.8 | 0.7169811 | 2.724528 | Co | TiO2(110)
5.3 | 0.603 | 2.658 | 0.5015094 | 1.333012 | Co | ZnO(100)
4.09 | 2.54 | 4.261 | 1.041809 | 4.439149 | Cu | CeO2(100)
4.09 | 0.83 | 2.5 | 0.6112469 | 1.528117 | Cu | CeO2(111)
4.09 | 0.01135 | 0.64214 | 0.1570024 | 0.1008176 | Cu | Graphene
4.09 | 0.36 | 1.27 | 0.3105134 | 0.3943521 | Cu | MgO(100)
4.09 | 0.3 | 1.78 | 0.4352078 | 0.7746699 | Cu | MoS2
4.09 | 1.42985 | 3.15023 | 0.7702274 | 2.426393 | Cu | SrTiO3
4.09 | 3.18 | 4.31 | 1.05379 | 4.541834 | Cu | Steps of CeO2
4.09 | 0.59 | 2.71 | 0.6625917 | 1.795623 | Cu | TiO2(110)
4.09 | 0.303 | 1.987 | 0.4858191 | 0.9653225 | Cu | ZnO(100)
5.18 | 2.666 | 4.55 | 0.8783784 | 3.996622 | Fe | CeO2(100)
5.18 | 2.52 | 4.8 | 0.9266409 | 4.447876 | Fe | CeO2(111)
5.18 | 0.04 | 1.066 | 0.2057915 | 0.2193737 | Fe | Graphene
5.18 | 0.6 | 1.82 | 0.3513514 | 0.6394595 | Fe | MgO(109)
5.18 | 0.57 | 2.69 | 0.519305 | 1.396931 | Fe | MoS2
5.18 | 3.2823 | 5.4723 | 1.056429 | 5.781094 | Fe | SrTiO3
5.18 | 3.53 | 5.34 | 1.030888 | 5.504942 | Fe | Steps of CeO2
5.18 | 1.64 | 4.5 | 0.8687259 | 3.909266 | Fe | TiO2(110)
5.18 | 0.595 | 2.798 | 0.5401544 | 1.511352 | Fe | ZnO(100)
8.44 | 3.41 | 6.74 | 0.7985782 | 5.382417 | Ir | CeO2(100)
8.44 | 1.6 | 4.78 | 0.5663507 | 2.707156 | Ir | CeO2(111)
8.44 | 0.09 | 2.061 | 0.2441943 | 0.5032845 | Ir | Graphene
8.44 | 0.63 | 2.74 | 0.3246445 | 0.8895261 | Ir | MgO(108)
8.44 | 0.75 | 4.13 | 0.4893365 | 2.02096 | Ir | MoS2
8.44 | 3.1 | 6.5399 | 0.7748697 | 5.06757 | Ir | SrTiO3
8.44 | 3.64 | 6.76 | 0.8009479 | 5.414408 | Ir | Steps of CeO2
8.44 | 0.95 | 4.43 | 0.5248815 | 2.325225 | Ir | TiO2(110)
8.44 | 0.8 | 3.869 | 0.4584123 | 1.773597 | Ir | ZnO(100)
5.36 | 3.34 | 5.36 | 1 | 5.36 | Ni | CeO2(100)
5.36 | 1.32 | 3.73 | 0.6958955 | 2.59569 | Ni | CeO2(111)
5.36 | 0.1281 | 1.85217 | 0.3455541 | 0.6400249 | Ni | Graphene
5.36 | 0.75 | 2.18 | 0.4067164 | 0.8866418 | Ni | MgO(103)
5.36 | 0.87 | 3.97 | 0.7406716 | 2.940466 | Ni | MoS2
5.36 | 2.58208 | 5.17694 | 0.965847 | 5.000132 | Ni | SrTiO3
5.36 | 3.36 | 5.28 | 0.9850746 | 5.201194 | Ni | Steps of CeO2
5.36 | 1.09 | 3.87 | 0.7220149 | 2.794198 | Ni | TiO2(110)
5.36 | 0.75 | 2.804 | 0.5231343 | 1.466869 | Ni | ZnO(100)
4.39 | 1.59 | 3.61 | 0.8223235 | 2.968588 | Pd | CeO2(100)
4.39 | 0.14 | 2.08 | 0.4738041 | 0.9855125 | Pd | CeO2(111)
4.39 | 0.08 | 1.53991 | 0.3507768 | 0.5401646 | Pd | Graphene
4.39 | 0.52 | 1.82 | 0.4145786 | 0.754533 | Pd | MgO(104)
4.39 | 0.53 | 2.68 | 0.6104784 | 1.636082 | Pd | MoS2
4.39 | 1.17726 | 3.20988 | 0.73118 | 2.347 | Pd | SrTiO3
4.39 | 1.67 | 3.7 | 0.8428246 | 3.118451 | Pd | Steps of CeO2
4.39 | 0.26 | 2.35 | 0.5353075 | 1.257973 | Pd | TiO2(110)
4.39 | 0.337 | 2.096 | 0.4774487 | 1.000733 | Pd | ZnO(100)
6.4 | 2.94 | 5.47 | 0.8546875 | 4.675140625 | Pt | CeO2(100)
6.4 | 0.54 | 3.21 | 0.5015625 | 1.610015625 | Pt | CeO2(111)
6.4 | 0.12 | 2.10389 | 0.3287328125 | 0.6916177 | Pt | Graphene
6.4 | 1.03 | 2.93 | 0.4578125 | 1.341390625 | Pt | MgO(105)
6.4 | 0.68 | 3.52 | 0.55 | 1.936 | Pt | MoS2
6.4 | 2.25362 | 4.905 | 0.76640625 | 3.759223 | Pt | SrTiO3
6.4 | 2.96 | 5.54 | 0.865625 | 4.7955625 | Pt | Steps of CeO2
6.4 | 0.49 | 3.42 | 0.534375 | 1.8275625 | Pt | TiO2(110)
6.4 | 0.718 | 3.172 | 0.495625 | 1.5721225 | Pt | ZnO(100)
6.23 | 1.92 | 4.73 | 0.7592295 | 3.591156 | Rh | CeO2(100)
6.23 | 1.18 | 3.58 | 0.5746388 | 2.057207 | Rh | CeO2(111)
6.23 | 0.0921 | 1.87079 | 0.3002873 | 0.5617745 | Rh | Graphene
6.23 | 0.39 | 1.88 | 0.3017657 | 0.5673194 | Rh | MgO(107)
6.23 | 0.73 | 3.52 | 0.565008 | 1.988828 | Rh | MoS2
6.23 | 2.41337 | 5.26057 | 0.8443933 | 4.44199 | Rh | SrTiO3
6.23 | 2.46 | 5.03 | 0.8073836 | 4.06114 | Rh | Steps of CeO2
6.23 | 0.52 | 3.33 | 0.5345104 | 1.77992 | Rh | TiO2(110)
6.23 | 0.444 | 2.568 | 0.412199 | 1.058527 | Rh | ZnO(100)
8.2 | 2.9997 | 5.99 | 0.7304878 | 4.375622 | Ru | CeO2(100)
8.2 | 1.17 | 3.6 | 0.4390244 | 1.580488 | Ru | CeO2(111)
8.2 | 0.1 | 2.031 | 0.2476829 | 0.503044 | Ru | Graphene
8.2 | 0.26 | 1.57 | 0.1914634 | 0.3005976 | Ru | MgO(110)
8.2 | 0.62 | 3.54 | 0.4317073 | 1.528244 | Ru | MoS2
8.2 | 2.3 | 5.296 | 0.6458537 | 3.420441 | Ru | SrTiO3
8.2 | 2 | 5.14 | 0.6268293 | 3.221902 | Ru | Steps of CeO2
8.2 | 0.62 | 3.89 | 0.4743902 | 1.845378 | Ru | TiO2(110)
8.2 | 0.52 | 3.058 | 0.3729268 | 1.14041 | Ru | ZnO(100)