## total-new
Ec | Ea | Ebind | Ebind/Ec | (Ebind)2/Ec
3.49 | 2.54 | 4.261 | 1.220917 | 5.202327 | Cu
2.95 | 1.21 | 2.64 | 0.8949153 | 2.362576 | Ag
3.81 | 1.69 | 3.28 | 0.8608924 | 2.823727 | Au
4.44 | 3.34 | 5.36 | 1.207207 | 6.470631 | Ni
3.89 | 1.59 | 3.61 | 0.9280206 | 3.350154 | Pd
5.84 | 2.94 | 5.47 | 0.9366438 | 5.123442 | Pt
4.39 | 3.47 | 5.43 | 1.236902 | 6.716378 | Co
5.75 | 1.92 | 4.73 | 0.8226087 | 3.890939 | Rh
6.94 | 3.41 | 6.74 | 0.9711816 | 6.545764 | Ir
4.28 | 2.666 | 4.55 | 1.063084 | 4.837033 | Fe
6.74 | 2.9997 | 5.99 | 0.888724 | 5.323457 | Ru
3.49 | 0.83 | 2.5 | 0.7163324 | 1.790831 | Cu
2.95 | 0.61 | 1.7 | 0.5762712 | 0.979661 | Ag
3.81 | 0.26 | 1.45 | 0.3805774 | 0.5518373 | Au
4.44 | 1.32 | 3.73 | 0.8400901 | 3.133536 | Ni
3.89 | 0.14 | 2.08 | 0.5347044 | 1.112185 | Pd
5.84 | 0.54 | 3.21 | 0.5496575 | 1.764401 | Pt
4.39 | 1.9 | 4.32 | 0.9840547 | 4.251116 | Co
5.75 | 1.18 | 3.58 | 0.6226087 | 2.228939 | Rh
6.94 | 1.6 | 4.78 | 0.6887608 | 3.292277 | Ir
4.28 | 2.52 | 4.8 | 1.121495 | 5.383178 | Fe
6.74 | 1.17 | 3.6 | 0.5341246 | 1.922849 | Ru
3.49 | 0.01135 | 0.64214 | 0.1839943 | 0.1181501 | Cu
2.95 | 0.000425 | 0.48342 | 0.1638712 | 0.07921861 | Ag
3.81 | 0.01391 | 0.57064 | 0.1497743 | 0.08546719 | Au
4.44 | 0.1281 | 1.85217 | 0.4171554 | 0.7726427 | Ni
3.89 | 0.08 | 1.53991 | 0.3958638 | 0.6095946 | Pd
5.84 | 0.12 | 2.10389 | 0.3602551 | 0.7579372 | Pt
4.39 | 0.06 | 1.26375 | 0.2878702 | 0.3637959 | Co
5.75 | 0.0921 | 1.87079 | 0.3253548 | 0.6086705 | Rh
6.94 | 0.09 | 2.061 | 0.2969741 | 0.6120635 | Ir
4.28 | 0.04 | 1.066 | 0.2490654 | 0.2655037 | Fe
6.74 | 0.1 | 2.031 | 0.3013353 | 0.612012 | Ru
2.92 | 0.002 | 0.33 | 0.1130137 | 0.03729452 | Mn
3.49 | 0.36 | 1.27 | 0.3638968 | 0.462149 | Cu
2.95 | 0.11 | 0.75 | 0.2542373 | 0.190678 | Ag
3.81 | 0.23 | 1.23 | 0.3228346 | 0.3970866 | Au
4.44 | 0.75 | 2.18 | 0.490991 | 1.07036 | Ni
3.89 | 0.52 | 1.82 | 0.4678663 | 0.8515167 | Pd
5.84 | 1.03 | 2.93 | 0.5017123 | 1.470017 | Pt
4.39 | 0.24 | 1.37 | 0.3120729 | 0.4275399 | Co
5.75 | 0.39 | 1.88 | 0.3269565 | 0.6146783 | Rh
6.94 | 0.63 | 2.74 | 0.3948127 | 1.081787 | Ir
4.28 | 0.6 | 1.82 | 0.4252336 | 0.7739252 | Fe
6.74 | 0.34 | 1.57 | 0.2329377 | 0.3657122 | Ru
3.49 | 0.3 | 1.78 | 0.5100287 | 0.907851 | Cu
2.95 | 0.14 | 0.91 | 0.3084746 | 0.2807119 | Ag
3.81 | 0.2 | 1.05 | 0.2755906 | 0.2893701 | Au
4.44 | 0.87 | 3.97 | 0.8941441 | 3.549752 | Ni
3.89 | 0.53 | 2.68 | 0.688946 | 1.846375 | Pd
5.84 | 0.68 | 3.52 | 0.6027397 | 2.121644 | Pt
4.39 | 0.66 | 3.07 | 0.6993166 | 2.146902 | Co
5.75 | 0.73 | 3.92 | 0.6817391 | 2.672417 | Rh
6.94 | 0.75 | 4.13 | 0.5951009 | 2.457767 | Ir
4.28 | 0.57 | 2.69 | 0.6285047 | 1.690678 | Fe
6.74 | 0.62 | 3.54 | 0.5252226 | 1.859288 | Ru
3.49 | 1.42985 | 3.15023 | 0.9026447 | 2.843538 | Cu
2.95 | 0.81396 | 1.7794 | 0.6031864 | 1.07331 | Ag
3.81 | 0.16 | 1.21992 | 0.320189 | 0.3906049 | Au
4.44 | 2.58208 | 5.17694 | 1.165977 | 6.036195 | Ni
3.89 | 1.17726 | 3.20988 | 0.825162 | 2.648671 | Pd
5.84 | 2.25362 | 4.905 | 0.8398973 | 4.119696 | Pt
4.39 | 2.93 | 4.99996 | 1.138943 | 5.69467 | Co
5.75 | 2.41337 | 5.26057 | 0.9148817 | 4.812799 | Rh
6.94 | 3.1 | 6.5399 | 0.9423487 | 6.162866 | Ir
4.28 | 3.2823 | 5.4723 | 1.278575 | 6.996745 | Fe
6.74 | 2.3 | 5.296 | 0.7857567 | 4.161367 | Ru
3.49 | 3.18 | 4.31 | 1.234957 | 5.322665 | Cu
2.95 | 1.37 | 2.8 | 0.9491525 | 2.657627 | Ag
3.81 | 1.69 | 3.45 | 0.9055118 | 3.124016 | Au
4.44 | 3.36 | 5.28 | 1.189189 | 6.278919 | Ni
3.89 | 1.67 | 3.7 | 0.9511568 | 3.51928 | Pd
5.84 | 2.96 | 5.54 | 0.9486301 | 5.255411 | Pt
4.39 | 3.24 | 5.21 | 1.186788 | 6.183166 | Co
5.75 | 2.46 | 5.03 | 0.8747826 | 4.400157 | Rh
6.94 | 3.64 | 6.76 | 0.9740634 | 6.584669 | Ir
4.28 | 3.53 | 5.34 | 1.247664 | 6.662523 | Fe
6.74 | 2.34 | 5.14 | 0.7626113 | 3.919822 | Ru
3.49 | 0.59 | 2.71 | 0.7765043 | 2.104327 | Cu
2.95 | 0.12 | 1.81 | 0.6135593 | 1.110542 | Ag
3.81 | 0.03 | 1.04 | 0.2729659 | 0.2838845 | Au
4.44 | 1.09 | 3.87 | 0.8716216 | 3.373176 | Ni
3.89 | 0.26 | 2.35 | 0.6041131 | 1.419666 | Pd
5.84 | 0.49 | 3.42 | 0.5856164 | 2.002808 | Pt
4.39 | 1.01 | 3.8 | 0.8656036 | 3.289294 | Co
5.75 | 0.52 | 3.33 | 0.5791304 | 1.928504 | Rh
6.94 | 0.95 | 4.43 | 0.6383285 | 2.827795 | Ir
4.28 | 1.64 | 4.5 | 1.051402 | 4.731308 | Fe
6.74 | 0.62 | 3.89 | 0.5771513 | 2.245119 | Ru
3.49 | 0.303 | 1.987 | 0.569341 | 1.131281 | Cu
2.95 | 0.1 | 1.2089 | 0.4097966 | 0.4954031 | Ag
3.81 | 0.211 | 1.5 | 0.3937008 | 0.5905512 | Au
4.44 | 0.75 | 2.804 | 0.6315315 | 1.770814 | Ni
3.89 | 0.337 | 2.096 | 0.5388175 | 1.129361 | Pd
5.84 | 0.718 | 3.172 | 0.5431507 | 1.722874 | Pt
4.39 | 0.603 | 2.658 | 0.605467 | 1.609331 | Co
5.75 | 0.444 | 2.568 | 0.4466087 | 1.146891 | Rh
6.94 | 0.8 | 3.869 | 0.5574928 | 2.15694 | Ir
4.28 | 0.595 | 2.798 | 0.6537383 | 1.82916 | Fe
6.74 | 0.52 | 3.058 | 0.4537092 | 1.387443 | Ru