## old_data
Metal | Ec | Ebind | Ebind/Ec | Ea | surface | Evac | electronegativity X(TM) | electronegativity X(ligand) | delta X | square(delta X) | CN
Cu | 4.09 | 4.261 | 1.041809291 | 2.54 | CeO2(100) | 1.8 | 1.9 | 3.44 | 1.54 | 2.3716 | 2
Cu | 4.09 | 2.5 | 0.611246944 | 0.83 | CeO2(111) | 2.38 | 1.9 | 3.44 | 1.54 | 2.3716 | 3
Cu | 4.09 | 0.642 | 0.156968215 | 0.01135 | graphene | 7.4 | 1.9 | 2.55 | 0.65 | 0.4225 | 1
Cu | 4.09 | 1.27 | 0.310513447 | 0.36 | MgO(100) | 6.33 | 1.9 | 3.44 | 1.54 | 2.3716 | 2
Cu | 4.09 | 1.78 | 0.435207824 | 0.3 | MoS2 | 3.18 | 1.9 | 2.58 | 0.68 | 0.4624 | 3
Cu | 4.09 | 3.15 | 0.770171149 | 1.42985 | SrTiO3 | 3.23 | 1.9 | 3.44 | 1.54 | 2.3716 | 4
Cu | 4.09 | 4.31 | 1.053789731 | 3.18 | steps of CeO2 | 1.74 | 1.9 | 3.44 | 1.54 | 2.3716 | 2
Ag | 2.96 | 2.64 | 0.891891892 | 1.21 | CeO2(100) | 1.8 | 1.93 | 3.44 | 1.51 | 2.2801 | 2
Ag | 2.96 | 1.7 | 0.574324324 | 0.61 | CeO2(111) | 2.38 | 1.93 | 3.44 | 1.51 | 2.2801 | 3
Ag | 2.96 | 0.483 | 0.163175676 | 0.000425 | graphene | 7.4 | 1.93 | 2.55 | 0.62 | 0.3844 | 1
Ag | 2.96 | 0.75 | 0.253378378 | 0.11 | MgO(100) | 6.33 | 1.93 | 3.44 | 1.51 | 2.2801 | 2
Ag | 2.96 | 0.91 | 0.307432432 | 0.14 | MoS2 | 3.18 | 1.93 | 2.58 | 0.65 | 0.4225 | 3
Ag | 2.96 | 1.78 | 0.601351351 | 0.81396 | SrTiO3 | 3.23 | 1.93 | 3.44 | 1.51 | 2.2801 | 4
Ag | 2.96 | 2.8 | 0.945945946 | 1.37 | steps of CeO2 | 1.74 | 1.93 | 3.44 | 1.51 | 2.2801 | 2
Au | 3.58 | 3.28 | 0.916201117 | 2.09 | CeO2(100) | 1.8 | 2 | 3.44 | 1.44 | 2.0736 | 2
Au | 3.58 | 1.45 | 0.405027933 | 0.26 | CeO2(111) | 2.38 | 2.54 | 3.44 | 0.9 | 0.81 | 3
Au | 3.58 | 0.571 | 0.159497207 | 0.01391 | graphene | 7.4 | 2.54 | 2.55 | 0.01 | 0.0001 | 1
Au | 3.58 | 1.23 | 0.343575419 | 0.23 | MgO(100) | 6.33 | 2.54 | 3.44 | 0.9 | 0.81 | 2
Au | 3.58 | 1.05 | 0.293296089 | 0.2 | MoS2 | 3.18 | 2.54 | 2.58 | 0.04 | 0.0016 | 3
Au | 3.58 | 1.22 | 0.340782123 | 0.16 | SrTiO3 | 3.23 | 2.54 | 3.44 | 0.9 | 0.81 | 4
Au | 3.58 | 3.45 | 0.963687151 | 2.31 | steps of CeO2 | 1.74 | 2.54 | 3.44 | 0.9 | 0.81 | 2
Ni | 5.36 | 5.57 | 1.039179104 | 3.34 | CeO2(100) | 1.8 | 1.91 | 3.44 | 1.53 | 2.3409 | 2
Ni | 5.36 | 3.94 | 0.735074627 | 1.32 | CeO2(111) | 2.38 | 1.91 | 3.44 | 1.53 | 2.3409 | 3
Ni | 5.36 | 2.06 | 0.384328358 | 0.1281 | graphene | 7.4 | 1.91 | 2.55 | 0.64 | 0.4096 | 1
Ni | 5.36 | 2.39 | 0.445895522 | 0.75 | MgO(100) | 6.33 | 1.91 | 3.44 | 1.53 | 2.3409 | 2
Ni | 5.36 | 5.49 | 1.024253731 | 3.36 | steps of CeO2 | 1.74 | 1.91 | 3.44 | 1.53 | 2.3409 | 2
Pd | 4.39 | 3.61 | 0.822323462 | 1.59 | CeO2(100) | 1.8 | 2.2 | 3.44 | 1.24 | 1.5376 | 2
Pd | 4.39 | 2.08 | 0.4738041 | 0.14 | CeO2(111) | 2.38 | 2.2 | 3.44 | 1.24 | 1.5376 | 3
Pd | 4.39 | 1.53991 | 0.350776765 | 0.05 | graphene | 7.4 | 2.2 | 2.55 | 0.35 | 0.1225 | 1
Pd | 4.39 | 1.82 | 0.414578588 | 0.44 | MgO(100) | 6.33 | 2.2 | 3.44 | 1.24 | 1.5376 | 2
Pd | 4.39 | 2.68 | 0.61047836 | 0.45 | MoS2 | 3.18 | 2.2 | 2.58 | 0.38 | 0.1444 | 3
Pd | 4.39 | 3.21 | 0.731207289 | 1.17726 | SrTiO3 | 3.23 | 2.2 | 3.44 | 1.24 | 1.5376 | 4
Pd | 4.39 | 3.7 | 0.842824601 | 1.67 | steps of CeO2 | 1.74 | 2.2 | 3.44 | 1.24 | 1.5376 | 2
Pt | 6.4 | 5.47 | 0.8546875 | 2.94 | CeO2(100) | 1.8 | 2.28 | 3.44 | 1.16 | 1.3456 | 2
Pt | 6.4 | 3.21 | 0.5015625 | 0.54 | CeO2(111) | 2.38 | 2.28 | 3.44 | 1.16 | 1.3456 | 3
Pt | 6.4 | 2.1 | 0.328125 | 0.12 | graphene | 7.4 | 2.28 | 2.55 | 0.27 | 0.0729 | 1
Pt | 6.4 | 2.93 | 0.4578125 | 1.03 | MgO(100) | 6.33 | 2.28 | 3.44 | 1.16 | 1.3456 | 2
Pt | 6.4 | 3.52 | 0.55 | 0.68 | MoS2 | 3.18 | 2.28 | 2.58 | 0.3 | 0.09 | 3
Pt | 6.4 | 4.91 | 0.7671875 | 2.25362 | SrTiO3 | 3.23 | 2.28 | 3.44 | 1.16 | 1.3456 | 4
Pt | 6.4 | 5.54 | 0.865625 | 2.96 | steps of CeO2 | 1.74 | 2.28 | 3.44 | 1.16 | 1.3456 | 2
Co | 5.3 | 5.43 | 1.024528302 | 3.47 | CeO2(100) | 1.8 | 1.88 | 3.44 | 1.56 | 2.4336 | 2
Co | 5.3 | 4.32 | 0.81509434 | 1.9 | CeO2(111) | 2.38 | 1.88 | 3.44 | 1.56 | 2.4336 | 3
Co | 5.3 | 1.264 | 0.238490566 | 0.06 | graphene | 7.4 | 1.88 | 2.55 | 0.67 | 0.4489 | 1
Co | 5.3 | 1.37 | 0.258490566 | 0.24 | MgO(100) | 6.33 | 1.88 | 3.44 | 1.56 | 2.4336 | 2
Co | 5.3 | 3.07 | 0.579245283 | 0.66 | MoS2 | 3.18 | 1.88 | 2.58 | 0.7 | 0.49 | 3
Co | 5.3 | 5 | 0.943396226 | 2.93 | SrTiO3 | 3.23 | 1.88 | 3.44 | 1.56 | 2.4336 | 4
Co | 5.3 | 5.21 | 0.983018868 | 3.24 | steps of CeO2 | 1.74 | 1.88 | 3.44 | 1.56 | 2.4336 | 2
Rh | 6.23 | 4.73 | 0.759229535 | 1.92 | CeO2(100) | 1.8 | 2.28 | 3.44 | 1.16 | 1.3456 | 2
Rh | 6.23 | 3.58 | 0.574638844 | 1.18 | CeO2(111) | 2.38 | 2.28 | 3.44 | 1.16 | 1.3456 | 3
Rh | 6.23 | 1.871 | 0.300321027 | 0.0921 | graphene | 7.4 | 2.28 | 2.55 | 0.27 | 0.0729 | 1
Rh | 6.23 | 1.88 | 0.30176565 | 0.27 | MgO(100) | 6.33 | 2.28 | 3.44 | 1.16 | 1.3456 | 2
Rh | 6.23 | 3.52 | 0.565008026 | 0.73 | MoS2 | 3.18 | 2.28 | 2.58 | 0.3 | 0.09 | 3
Rh | 6.23 | 5.261 | 0.844462279 | 2.41337 | SrTiO3 | 3.23 | 2.28 | 3.44 | 1.16 | 1.3456 | 4
Rh | 6.23 | 5.03 | 0.807383628 | 2.46 | steps of CeO2 | 1.74 | 2.28 | 3.44 | 1.16 | 1.3456 | 2
Ir | 8.44 | 6.83 | 0.809241706 | 3.41 | CeO2(100) | 1.8 | 2.2 | 3.44 | 1.24 | 1.5376 | 2
Ir | 8.44 | 4.87 | 0.577014218 | 1.6 | CeO2(111) | 2.38 | 2.2 | 3.44 | 1.24 | 1.5376 | 3
Ir | 8.44 | 2.151 | 0.25485782 | 0.09 | graphene | 7.4 | 2.2 | 2.55 | 0.35 | 0.1225 | 1
Ir | 8.44 | 2.83 | 0.335308057 | 0.63 | MgO(100) | 6.33 | 2.2 | 3.44 | 1.24 | 1.5376 | 2
Ir | 8.44 | 4.22 | 0.5 | 0.75 | MoS2 | 3.18 | 2.2 | 2.58 | 0.38 | 0.1444 | 3
Ir | 8.44 | 6.63 | 0.785545024 | 3.1 | SrTiO3 | 3.23 | 2.2 | 3.44 | 1.24 | 1.5376 | 4
Ir | 8.44 | 6.85 | 0.811611374 | 3.64 | steps of CeO2 | 1.74 | 2.2 | 3.44 | 1.24 | 1.5376 | 2

## new-data
Metal | Ec | Ebind | Ebind/Ec | Ea | surface | Evac | electronegativity X(TM) | electronegativity X(ligand) | delta X | square(delta X) | CN
Cu | 3.49 | 4.261 | 1.041809291 | 2.54 | CeO2(100) | 1.8 | 1.9 | 3.44 | 1.54 | 2.3716 | 2
Cu | 3.49 | 2.5 | 0.611246944 | 0.83 | CeO2(111) | 2.38 | 1.9 | 3.44 | 1.54 | 2.3716 | 3
Cu | 3.49 | 0.642 | 0.156968215 | 0.01135 | graphene | 7.4 | 1.9 | 2.55 | 0.65 | 0.4225 | 1
Cu | 3.49 | 1.27 | 0.310513447 | 0.36 | MgO(100) | 6.33 | 1.9 | 3.44 | 1.54 | 2.3716 | 2
Cu | 3.49 | 1.78 | 0.435207824 | 0.3 | MoS2 | 3.18 | 1.9 | 2.58 | 0.68 | 0.4624 | 3
Cu | 3.49 | 3.15 | 0.770171149 | 1.42985 | SrTiO3 | 3.23 | 1.9 | 3.44 | 1.54 | 2.3716 | 4
Cu | 3.49 | 4.31 | 1.053789731 | 3.18 | steps of CeO2 | 1.74 | 1.9 | 3.44 | 1.54 | 2.3716 | 2
Ag | 2.95 | 2.64 | 0.891891892 | 1.21 | CeO2(100) | 1.8 | 1.93 | 3.44 | 1.51 | 2.2801 | 2
Ag | 2.95 | 1.7 | 0.574324324 | 0.61 | CeO2(111) | 2.38 | 1.93 | 3.44 | 1.51 | 2.2801 | 3
Ag | 2.95 | 0.483 | 0.163175676 | 0.000425 | graphene | 7.4 | 1.93 | 2.55 | 0.62 | 0.3844 | 1
Ag | 2.95 | 0.75 | 0.253378378 | 0.11 | MgO(100) | 6.33 | 1.93 | 3.44 | 1.51 | 2.2801 | 2
Ag | 2.95 | 0.91 | 0.307432432 | 0.14 | MoS2 | 3.18 | 1.93 | 2.58 | 0.65 | 0.4225 | 3
Ag | 2.95 | 1.78 | 0.601351351 | 0.81396 | SrTiO3 | 3.23 | 1.93 | 3.44 | 1.51 | 2.2801 | 4
Ag | 2.95 | 2.8 | 0.945945946 | 1.37 | steps of CeO2 | 1.74 | 1.93 | 3.44 | 1.51 | 2.2801 | 2
Au | 3.81 | 3.28 | 0.916201117 | 2.09 | CeO2(100) | 1.8 | 2 | 3.44 | 1.44 | 2.0736 | 2
Au | 3.81 | 1.45 | 0.405027933 | 0.26 | CeO2(111) | 2.38 | 2.54 | 3.44 | 0.9 | 0.81 | 3
Au | 3.81 | 0.571 | 0.159497207 | 0.01391 | graphene | 7.4 | 2.54 | 2.55 | 0.01 | 0.0001 | 1
Au | 3.81 | 1.23 | 0.343575419 | 0.23 | MgO(100) | 6.33 | 2.54 | 3.44 | 0.9 | 0.81 | 2
Au | 3.81 | 1.05 | 0.293296089 | 0.2 | MoS2 | 3.18 | 2.54 | 2.58 | 0.04 | 0.0016 | 3
Au | 3.81 | 1.22 | 0.340782123 | 0.16 | SrTiO3 | 3.23 | 2.54 | 3.44 | 0.9 | 0.81 | 4
Au | 3.81 | 3.45 | 0.963687151 | 2.31 | steps of CeO2 | 1.74 | 2.54 | 3.44 | 0.9 | 0.81 | 2
Ni | 4.44 | 5.57 | 1.039179104 | 3.34 | CeO2(100) | 1.8 | 1.91 | 3.44 | 1.53 | 2.3409 | 2
Ni | 4.44 | 3.94 | 0.735074627 | 1.32 | CeO2(111) | 2.38 | 1.91 | 3.44 | 1.53 | 2.3409 | 3
Ni | 4.44 | 2.06 | 0.384328358 | 0.1281 | graphene | 7.4 | 1.91 | 2.55 | 0.64 | 0.4096 | 1
Ni | 4.44 | 2.39 | 0.445895522 | 0.75 | MgO(100) | 6.33 | 1.91 | 3.44 | 1.53 | 2.3409 | 2
Ni | 4.44 | 5.49 | 1.024253731 | 3.36 | steps of CeO2 | 1.74 | 1.91 | 3.44 | 1.53 | 2.3409 | 2
Pd | 3.89 | 3.61 | 0.822323462 | 1.59 | CeO2(100) | 1.8 | 2.2 | 3.44 | 1.24 | 1.5376 | 2
Pd | 3.89 | 2.08 | 0.4738041 | 0.14 | CeO2(111) | 2.38 | 2.2 | 3.44 | 1.24 | 1.5376 | 3
Pd | 3.89 | 1.53991 | 0.350776765 | 0.05 | graphene | 7.4 | 2.2 | 2.55 | 0.35 | 0.1225 | 1
Pd | 3.89 | 1.82 | 0.414578588 | 0.44 | MgO(100) | 6.33 | 2.2 | 3.44 | 1.24 | 1.5376 | 2
Pd | 3.89 | 2.68 | 0.61047836 | 0.45 | MoS2 | 3.18 | 2.2 | 2.58 | 0.38 | 0.1444 | 3
Pd | 3.89 | 3.21 | 0.731207289 | 1.17726 | SrTiO3 | 3.23 | 2.2 | 3.44 | 1.24 | 1.5376 | 4
Pd | 3.89 | 3.7 | 0.842824601 | 1.67 | steps of CeO2 | 1.74 | 2.2 | 3.44 | 1.24 | 1.5376 | 2
Pt | 5.84 | 5.47 | 0.8546875 | 2.94 | CeO2(100) | 1.8 | 2.28 | 3.44 | 1.16 | 1.3456 | 2
Pt | 5.84 | 3.21 | 0.5015625 | 0.54 | CeO2(111) | 2.38 | 2.28 | 3.44 | 1.16 | 1.3456 | 3
Pt | 5.84 | 2.1 | 0.328125 | 0.12 | graphene | 7.4 | 2.28 | 2.55 | 0.27 | 0.0729 | 1
Pt | 5.84 | 2.93 | 0.4578125 | 1.03 | MgO(100) | 6.33 | 2.28 | 3.44 | 1.16 | 1.3456 | 2
Pt | 5.84 | 3.52 | 0.55 | 0.68 | MoS2 | 3.18 | 2.28 | 2.58 | 0.3 | 0.09 | 3
Pt | 5.84 | 4.91 | 0.7671875 | 2.25362 | SrTiO3 | 3.23 | 2.28 | 3.44 | 1.16 | 1.3456 | 4
Pt | 5.84 | 5.54 | 0.865625 | 2.96 | steps of CeO2 | 1.74 | 2.28 | 3.44 | 1.16 | 1.3456 | 2
Co | 4.39 | 5.43 | 1.024528302 | 3.47 | CeO2(100) | 1.8 | 1.88 | 3.44 | 1.56 | 2.4336 | 2
Co | 4.39 | 4.32 | 0.81509434 | 1.9 | CeO2(111) | 2.38 | 1.88 | 3.44 | 1.56 | 2.4336 | 3
Co | 4.39 | 1.264 | 0.238490566 | 0.06 | graphene | 7.4 | 1.88 | 2.55 | 0.67 | 0.4489 | 1
Co | 4.39 | 1.37 | 0.258490566 | 0.24 | MgO(100) | 6.33 | 1.88 | 3.44 | 1.56 | 2.4336 | 2
Co | 4.39 | 3.07 | 0.579245283 | 0.66 | MoS2 | 3.18 | 1.88 | 2.58 | 0.7 | 0.49 | 3
Co | 4.39 | 5 | 0.943396226 | 2.93 | SrTiO3 | 3.23 | 1.88 | 3.44 | 1.56 | 2.4336 | 4
Co | 4.39 | 5.21 | 0.983018868 | 3.24 | steps of CeO2 | 1.74 | 1.88 | 3.44 | 1.56 | 2.4336 | 2
Rh | 5.75 | 4.73 | 0.759229535 | 1.92 | CeO2(100) | 1.8 | 2.28 | 3.44 | 1.16 | 1.3456 | 2
Rh | 5.75 | 3.58 | 0.574638844 | 1.18 | CeO2(111) | 2.38 | 2.28 | 3.44 | 1.16 | 1.3456 | 3
Rh | 5.75 | 1.871 | 0.300321027 | 0.0921 | graphene | 7.4 | 2.28 | 2.55 | 0.27 | 0.0729 | 1
Rh | 5.75 | 1.88 | 0.30176565 | 0.27 | MgO(100) | 6.33 | 2.28 | 3.44 | 1.16 | 1.3456 | 2
Rh | 5.75 | 3.52 | 0.565008026 | 0.73 | MoS2 | 3.18 | 2.28 | 2.58 | 0.3 | 0.09 | 3
Rh | 5.75 | 5.261 | 0.844462279 | 2.41337 | SrTiO3 | 3.23 | 2.28 | 3.44 | 1.16 | 1.3456 | 4
Rh | 5.75 | 5.03 | 0.807383628 | 2.46 | steps of CeO2 | 1.74 | 2.28 | 3.44 | 1.16 | 1.3456 | 2
Ir | 6.94 | 6.83 | 0.809241706 | 3.41 | CeO2(100) | 1.8 | 2.2 | 3.44 | 1.24 | 1.5376 | 2
Ir | 6.94 | 4.87 | 0.577014218 | 1.6 | CeO2(111) | 2.38 | 2.2 | 3.44 | 1.24 | 1.5376 | 3
Ir | 6.94 | 2.151 | 0.25485782 | 0.09 | graphene | 7.4 | 2.2 | 2.55 | 0.35 | 0.1225 | 1
Ir | 6.94 | 2.83 | 0.335308057 | 0.63 | MgO(100) | 6.33 | 2.2 | 3.44 | 1.24 | 1.5376 | 2
Ir | 6.94 | 4.22 | 0.5 | 0.75 | MoS2 | 3.18 | 2.2 | 2.58 | 0.38 | 0.1444 | 3
Ir | 6.94 | 6.63 | 0.785545024 | 3.1 | SrTiO3 | 3.23 | 2.2 | 3.44 | 1.24 | 1.5376 | 4
Ir | 6.94 | 6.85 | 0.811611374 | 3.64 | steps of CeO2 | 1.74 | 2.2 | 3.44 | 1.24 | 1.5376 | 2